## Sheet1
Hv(GPa)
(Ti Zr Hf Nb Ta)(C0.66 N0.28) | 23.22±1.31
(Ti Zr Hf Nb Ta)(C0.5 N0.5) | 19.5±0.3
(Ti Zr Hf Nb Ta)C | 18.2
(Ti Zr Hf Nb Ta)N | 18.6
(Ti Zr Hf Nb Ta)(C0.5 N0.5) | 22
(Ti Zr Hf Nb Ta)C | 23.49±2.04
(Ti Zr Hf Nb Ta)C | 18.8±0.4
(Ti Zr Hf Nb Ta)C | 21.49±1.37
(Hf Ta Ti Nb Zr)C | 19.2±0.6
(Ti Zr Hf)(C0.5 N0.5) | 15
(Ti Zr Hf Nb)(C0.5 N0.5) | 17.5
(Ti V Nb Ta)C | 18.5
(Ti V Nb Ta)(C0.9 N0.1) | 19.7
(Ti V Nb Ta)(C0.8 N0.2) | 20.6
(Ti V Nb Ta)(C0.7 N0.3) | 19.1
(Ti V Nb Ta Mo)(C0.9 N0.1) | 24
(Ti V Nb Ta Mo)(C0.9 N0.1) | 23.6
(Ti V Nb Ta Mo)(C0.9 N0.1) | 19.6
(Ti Ta Nb Zr W)CN | 21.92
(Ti Ta Nb Zr W)CN | 21.83
(Ti Ta Nb Zr W)CN | 23.46
(Ti Ta Nb Zr W)CN | 24.56
(Ti Ta Nb Zr W)CN | 24.59
(Hf Ta Zr Nb)(C0.9 N0.1) | 26.6
(Hf Ta Zr Nb)(C0.8 N0.2) | 23.7
(Hf Ta Zr Nb)(C0.7 N0.3) | 22.9
(Hf Ta Zr Nb)(C0.6 N0.4) | 21.8
(Hf Ta Zr Nb)(C0.5 N0.5) | 20.7
(Ti Nb Hf Ta)(C0.5 N0.5) | 20.392±0.5
(Ti Nb Hf Ta)(C0.4 N0.6) | 20.173±0.516
(Ti Nb Hf Ta)(C0.3 N0.7) | 19.819±0.522
(Ti Nb Hf Ta)(C0.6 N0.4) | 20.925±0.637
(Ti Nb Hf Ta)(C0.7 N0.3) | 21.798±0.415
(Ti Zr V Nb Ta)(C0.6 N0.4) | 14.49±0.14
(Ti Zr V Nb Ta)(C0.6 N0.4) | 15.72±0.03
(Ti Zr V Nb Ta)(C0.6 N0.4) | 14.75±0.05
(Ti Zr V Nb Ta)(C0.6 N0.4) | 15.54±0.22
(Ti Zr Nb Ta Mo)C0.55 | 23.65±0.57
(Ti Zr Nb Ta Mo)C0.7 | 23.72±0.26
(Ti Zr Nb Ta Mo)C0.75 | 24.16±0.75
(Ti Zr Nb Ta Mo)C0.8 | 25.06±0.32
(Ti Zr Nb Ta Mo)C0.85 | 25.45±0.59
(Ti Zr Nb Ta Mo)C | 22.66±1
(Ti2 Zr2 Nb2 Ta2 Mo2)C10 | 23.55
(Ti1 Zr3 Nb2 Ta2 Mo2)C10 | 21.31
(Ti3 Zr1 Nb2 Ta2 Mo2)C10 | 24.81
(Ti1 Zr2 Nb3 Ta2 Mo2)C10 | 24.53
(Ti3 Zr2 Nb1 Ta2 Mo2)C10 | 26.46
(Ti1 Zr2 Nb2 Ta3 Mo2)C10 | 22.21
(Ti3 Zr2 Nb2 Ta1 Mo2)C10 | 24.09
(Ti1 Zr2 Nb2 Ta2 Mo3)C10 | 22.44
(Ti3 Zr2 Nb2 Ta2 Mo1)C10 | 25.75
(Ti2 Zr1 Nb3 Ta2 Mo2)C10 | 24.12
(Ti2 Zr3 Nb1 Ta2 Mo2)C10 | 26.69
(Ti2 Zr1 Nb2 Ta3 Mo2)C10 | 23.82
(Ti2 Zr3 Nb2 Ta1 Mo2)C10 | 24.14
(Ti2 Zr1 Nb2 Ta2 Mo3)C10 | 23.51
(Ti2 Zr3 Nb2 Ta2 Mo1)C10 | 28.47
(Ti2 Zr2 Nb1 Ta3 Mo2)C10 | 25.98
(Ti2 Zr2 Nb3 Ta1 Mo2)C10 | 23.38
(Ti2 Zr2 Nb1 Ta2 Mo3)C10 | 23.33
(Ti2 Zr2 Nb3 Ta2 Mo1)C10 | 27.13
(Ti2 Zr2 Nb2 Ta1 Mo3)C10 | 21.42
(Ti2 Zr2 Nb2 Ta3 Mo1)C10 | 26.57
(Ti1 Zr2 Nb2 Ta2 Mo3)C10 | 21.9±1.1
(Ti2 Zr2 Nb2 Ta2 Mo2)C10 | 25.8±0.5
(Ti3 Zr2 Nb2 Ta2 Mo1)C10 | 26.6±0.5
(Ti3 Zr2 Nb2 Ta2 Mo1)C10 | 27.1±0.6
(Ti W Mo V Nb)(C0.7 N0.3) | 21.58±0.36
(V Nb Ta Mo W)0.5 C0.35 | 23
(V Nb Ta Mo W)0.5 C0.4 | 28.5
(V Nb Ta Mo W)0.5 C0.45 | 25.5
(V Nb Ta Mo W)0.5 C0.5 | 21
(Mo Nb Ta V W)C | 27±3
(Ta0.25 Hf0.75)CN | 19.4±0.2
(Ta0.5 Hf0.5)CN | 18.7±0.1
(Ta0.8 Hf0.2)CN | 15.4±0.4
(Ta0.2 Hf0.8)C | 19.06±0.27
HfC0.5N0.2 | 20.8±1
HfC0.5N0.35 | 21.3±0.55
(Cr Zr Nb Hf Ta)N | 12±0.8
(Cr Zr Nb Hf Ta)(C0.5 N0.5) | 16.4±0.9
(Cr Zr Nb Hf Ta Ti)N | 17.8±0.6
(Cr Zr Nb Hf Ta Ti)(C0.5 N0.5) | 12.6±0.8
(Cr Zr Nb Hf Ta Ti V)N | 17.1±1.5
(Cr Zr Nb Hf Ta Ti V)(C0.5 N0.5) | 17.4±1.5
(Cr Zr Nb Hf Ta Ti V)(C0.7 N0.3) | 20.3±1.7
(Cr Zr Nb Hf Ta Ti V)(C0.3 N0.7) | 23.3±0.5
(Ti Cr Zr NbTa)C | 23.7±1.1
(Ti Cr Zr NbTa V)C | 23.9±0.7
(Ti Cr Zr NbTa V Mo)C | 24.2±0.5
(Ti Cr Zr NbTa V Mo W)C | 23.5±0.2
(Ti Cr Zr Nb V)C | 24.3±0.9
(Ti Cr V Nb Ta)C | 24.6±0.8
(Nb Ta Zr)C | 19.84±0.85
(Nb Ta Zr W)C | 19.1±0.99
(Ti W Ta Mo V)C0.82 | 23.2±0.9
(Ti W Ta Mo V)C0.84 | 23±1.5
(Ti W Ta Mo V)C0.83 | 25±1.8
(Nb Ta Zr Hf W)C | 19.63±1.59
(Ti Zr Nb Ta Mo)C | 25.3±0.3
(Hf Ta Ti Nb Mo)C | 18.4±0.4
(Hf Nb Ta Ti V)C | 29±3
(Hf Nb Ta Ti W)C | 31±2
(Nb Ta Ti V W)C | 28±2
(Hf Ta Ti W Zr)C | 33±2
(Hf0.25Zr0.25Nb0.25Ta0.25)C | 25.65±0.15
(Hf0.25Zr0.25Nb0.25Ta0.25)C0.8 | 25.11±0.97
(Hf0.25Zr0.25Nb0.25Ta0.25)C0.6 | 24.89±0.93
(Hf0.25Zr0.25Nb0.25Ta0.25)C0.5 | 23.92±0.76