## Sheet1
Tm | δTm | r | δr | Ea | δEa | VEC | δVEC | Pauling | δPauling | ρ | δρ | m | δm | EI | δEI | C/N | 烧结方法 | 烧结温度℃ | 烧结压力MPa | 烧结时间min | 维氏硬度
2523 | 476.4149 | 150.01 | 7.474717 | 33.16 | 30.40806 | 8.44 | 4.358087 | 1.454 | 0.118254 | 9.91 | 4.467366 | 118.28106 | 120.5108 | 6.98722 | 2.958268 | 2.357143 | HP | 1800 |  |  | 23.22
2523 | 476.4149 | 150.01 | 7.474717 | 33.16 | 30.40806 | 8.9 | 4.456736 | 1.454 | 0.118254 | 9.91 | 4.467366 | 118.28106 | 120.5108 | 6.98722 | 2.958268 | 1 | HP | 1800 | 30 | 60 | 19.5
2523 | 476.4149 | 150.01 | 7.474717 | 33.16 | 30.40806 | 8.4 | 4.207137 | 1.454 | 0.118254 | 9.91 | 4.467366 | 118.28106 | 120.5108 | 6.98722 | 2.958268 | 10 | HP | 1800 | 30 | 60 | 18.2
2523 | 476.4149 | 150.01 | 7.474717 | 33.16 | 30.40806 | 9.4 | 4.706379 | 1.454 | 0.118254 | 9.91 | 4.467366 | 118.28106 | 120.5108 | 6.98722 | 2.958268 | 0 | HP | 1800 | 30 | 60 | 18.6
2331.25 | 316.028 | 151.7625 | 7.381258 | 33.7 | 33.9758 | 8.75 | 4.380354 | 1.4425 | 0.1296871 | 8.2175 | 3.259435 | 102.62185 | 105.6256 | 6.761525 | 1.458101 | 1 | SPS | 1800 |  |  | 17.5
2523 | 476.4149 | 150.01 | 7.474717 | 33.16 | 30.40806 | 8.9 | 4.456736 | 1.454 | 0.118254 | 9.91 | 4.467366 | 118.28106 | 120.5108 | 6.98722 | 2.958268 | 1 | SPS | 1750 |  |  | 22
2541 | 522.6964 | 140.9125 | 5.533125 | 43.825 | 28.76546 | 8.75 | 4.380354 | 1.5675 | 0.05068284 | 8.97 | 4.682403 | 93.1582 | 99.87029 | 7.05585 | 1.974051 | 10 | SPS | 2100 | 30 | 10 | 18.5
2541 | 522.6964 | 140.9125 | 5.533125 | 43.825 | 28.76546 | 8.85 | 4.430293 | 1.5675 | 0.05068284 | 8.97 | 4.682403 | 93.1582 | 99.87029 | 7.05585 | 1.974051 | 9 | SPS | 2100 | 30 | 10 | 19.7
2541 | 522.6964 | 140.9125 | 5.533125 | 43.825 | 28.76546 | 8.95 | 4.480234 | 1.5675 | 0.05068284 | 8.97 | 4.682403 | 93.1582 | 99.87029 | 7.05585 | 1.974051 | 4 | SPS | 2100 | 30 | 10 | 20.6
2541 | 522.6964 | 140.9125 | 5.533125 | 43.825 | 28.76546 | 9.05 | 4.530177 | 1.5675 | 0.05068284 | 8.97 | 4.682403 | 93.1582 | 99.87029 | 7.05585 | 1.974051 | 2.333333 | SPS | 2100 | 30 | 10 | 19.1
2612 | 488.6033 | 139.982 | 5.287315 | 49.26 | 28.07324 | 9.1 | 4.560976 | 1.686 | 0.2412965 | 9.222 | 4.218286 | 93.71456 | 97.20785 | 7.06316 | 2.20162 | 9 | HP | 1600 |  |  | 24
2612 | 488.6033 | 139.982 | 5.287315 | 49.26 | 28.07324 | 9.1 | 4.560976 | 1.686 | 0.2412965 | 9.222 | 4.218286 | 93.71456 | 97.20785 | 7.06316 | 2.20162 | 9 | HP | 1700 |  |  | 23.6
2612 | 488.6033 | 139.982 | 5.287315 | 49.26 | 28.07324 | 9.1 | 4.560976 | 1.686 | 0.2412965 | 9.222 | 4.218286 | 93.71456 | 97.20785 | 7.06316 | 2.20162 | 9 | HP | 1900 |  |  | 19.6
2523 | 476.4149 | 150.01 | 7.474717 | 33.16 | 30.40806 | 8.4 | 4.207137 | 1.454 | 0.118254 | 9.91 | 4.467366 | 118.28106 | 120.5108 | 6.98722 | 2.958268 | 10 | SPS | 2000 | 30 | 5 | 15
2523 | 476.4149 | 150.01 | 7.474717 | 33.16 | 30.40806 | 8.4 | 4.207137 | 1.454 | 0.118254 | 9.91 | 4.467366 | 118.28106 | 120.5108 | 6.98722 | 2.958268 | 10 | SPS | 2000 | 50 | 10 | 23.49
2523 | 476.4149 | 150.01 | 7.474717 | 33.16 | 30.40806 | 8.4 | 4.207137 | 1.454 | 0.118254 | 9.91 | 4.467366 | 118.28106 | 120.5108 | 6.98722 | 2.958268 | 10 | HP | 1800 | 30 | 30 | 18.8
2760.8 | 667.1442 | 145.8 | 7.848376 | 48.88 | 29.50548 | 9.3 | 4.665029 | 1.666 | 0.3584187 | 11.136 | 5.850889 | 119.35106 | 120.9235 | 7.2182 | 3.961866 | 1 | SPS | 1800 |  |  | 21.92
2760.8 | 667.1442 | 145.8 | 7.848376 | 48.88 | 29.50548 | 9.3 | 4.665029 | 1.666 | 0.3584187 | 11.136 | 5.850889 | 119.35106 | 120.9235 | 7.2182 | 3.961866 | 1 |  | 1900 |  |  | 21.83
2760.8 | 667.1442 | 145.8 | 7.848376 | 48.88 | 29.50548 | 9.3 | 4.665029 | 1.666 | 0.3584187 | 11.136 | 5.850889 | 119.35106 | 120.9235 | 7.2182 | 3.961866 | 1 |  | 2000 |  |  | 23.46
2760.8 | 667.1442 | 145.8 | 7.848376 | 48.88 | 29.50548 | 9.3 | 4.665029 | 1.666 | 0.3584187 | 11.136 | 5.850889 | 119.35106 | 120.9235 | 7.2182 | 3.961866 | 1 |  | 2100 |  |  | 24.56
2760.8 | 667.1442 | 145.8 | 7.848376 | 48.88 | 29.50548 | 9.3 | 4.665029 | 1.666 | 0.3584187 | 11.136 | 5.850889 | 119.35106 | 120.9235 | 7.2182 | 3.961866 | 1 |  | 2200 |  |  | 24.59
2523 | 476.4149 | 150.01 | 7.474717 | 33.16 | 30.40806 | 8.4 | 4.207137 | 1.454 | 0.118254 | 9.91 | 4.467366 | 118.28106 | 120.5108 | 6.98722 | 2.958268 | 10 | SPS | 2000 |  |  | 21.49
2668.5 | 421.7378 | 150.975 | 8.073607 | 39.55 | 30.84887 | 8.6 | 4.307261 | 1.4325 | 0.1231615 | 11.2625 | 3.974974 | 135.884575 | 132.1152 | 7.026975 | 4.265285 | 9 | SPS | 2200 | 40 | 10 | 26.6
2668.5 | 421.7378 | 150.975 | 8.073607 | 39.55 | 30.84887 | 8.7 | 4.357178 | 1.4325 | 0.1231615 | 11.2625 | 3.974974 | 135.884575 | 132.1152 | 7.026975 | 4.265285 | 4 | SPS | 2200 | 40 | 10 | 23.7
2668.5 | 421.7378 | 150.975 | 8.073607 | 39.55 | 30.84887 | 8.8 | 4.407097 | 1.4325 | 0.1231615 | 11.2625 | 3.974974 | 135.884575 | 132.1152 | 7.026975 | 4.265285 | 2.333333 | SPS | 2200 | 40 | 10 | 22.9
2668.5 | 421.7378 | 150.975 | 8.073607 | 39.55 | 30.84887 | 8.9 | 4.457017 | 1.4325 | 0.1231615 | 11.2625 | 3.974974 | 135.884575 | 132.1152 | 7.026975 | 4.265285 | 1.5 | SPS | 2200 | 40 | 10 | 21.8
2668.5 | 421.7378 | 150.975 | 8.073607 | 39.55 | 30.84887 | 9 | 4.506939 | 1.4325 | 0.1231615 | 11.2625 | 3.974974 | 135.884575 | 132.1152 | 7.026975 | 4.265285 | 1 | SPS | 2200 | 40 | 10 | 20.7
2621.75 | 484.7228 | 147.45 | 6.088616 | 31.175 | 33.70626 | 9 | 4.506939 | 1.485 | 0.1125833 | 10.76 | 4.618896 | 125.045325 | 127.6932 | 7.07555 | 3.714438 | 1 | SPS | 1850 |  | 15 | 20.392
2621.75 | 484.7228 | 147.45 | 6.088616 | 31.175 | 33.70626 | 9.1 | 4.556863 | 1.485 | 0.1125833 | 10.76 | 4.618896 | 125.045325 | 127.6932 | 7.07555 | 3.714438 | 0.6666667 | SPS | 1850 |  | 15 | 20.173
2621.75 | 484.7228 | 147.45 | 6.088616 | 31.175 | 33.70626 | 9.2 | 4.606788 | 1.485 | 0.1125833 | 10.76 | 4.618896 | 125.045325 | 127.6932 | 7.07555 | 3.714438 | 0.4285714 | SPS | 1850 |  | 15 | 19.819
2621.75 | 484.7228 | 147.45 | 6.088616 | 31.175 | 33.70626 | 8.9 | 4.457017 | 1.485 | 0.1125833 | 10.76 | 4.618896 | 125.045325 | 127.6932 | 7.07555 | 3.714438 | 1.5 | SPS | 1850 |  | 15 | 20.925
2621.75 | 484.7228 | 147.45 | 6.088616 | 31.175 | 33.70626 | 8.8 | 4.407097 | 1.485 | 0.1125833 | 10.76 | 4.618896 | 125.045325 | 127.6932 | 7.07555 | 3.714438 | 2.333333 | SPS | 1850 |  | 15 | 21.798
2458.4 | 495.843 | 144.78 | 9.182734 | 43.28 | 25.75169 | 9 | 4.506662 | 1.52 | 0.1052616 | 8.478 | 4.302113 | 92.77136 | 97.0315 | 6.97146 | 1.576222 | 1.5 | 无压烧结 | 1450 | 0 | 120 | 14.49
2458.4 | 495.843 | 144.78 | 9.182734 | 43.28 | 25.75169 | 9 | 4.506662 | 1.52 | 0.1052616 | 8.478 | 4.302113 | 92.77136 | 97.0315 | 6.97146 | 1.576222 | 1.5 | 无压烧结 | 1500 | 0 | 120 | 15.72
2458.4 | 495.843 | 144.78 | 9.182734 | 43.28 | 25.75169 | 9 | 4.506662 | 1.52 | 0.1052616 | 8.478 | 4.302113 | 92.77136 | 97.0315 | 6.97146 | 1.576222 | 1.5 | 无压烧结 | 1550 | 0 | 120 | 14.75
2458.4 | 495.843 | 144.78 | 9.182734 | 43.28 | 25.75169 | 9 | 4.506662 | 1.52 | 0.1052616 | 8.478 | 4.302113 | 92.77136 | 97.0315 | 6.97146 | 1.576222 | 1.5 | 无压烧结 | 1600 | 0 | 120 | 15.54
3355.29 | 1026.993 | 187.96848 | 48.83649 | 61.0944 | 35.58874 | 9.032 | 6.716978 | 2.09754 | 0.6238471 | 11.997 | 5.634229 | 131.2846674 | 113.2378 | 9.0824772 | 5.652487 | 10 | SPS | 2000 | 35 | 10 | 23.65
3069.18 | 743.0076 | 171.94016 | 29.77167 | 55.8848 | 31.99899 | 8.96 | 5.804312 | 1.91868 | 0.4412557 | 10.974 | 4.874549 | 120.0898508 | 109.304 | 8.3080024 | 4.300593 | 10 | SPS | 2000 | 35 | 10 | 23.72
2965.14 | 659.2637 | 166.11168 | 23.37711 | 53.9904 | 30.93985 | 8.904 | 5.486777 | 1.85364 | 0.3866871 | 10.602 | 4.65765 | 116.0190084 | 107.794 | 8.0263752 | 3.83273 | 10 | SPS | 2000 | 35 | 10 | 24.16
2887.11 | 605.6985 | 161.74032 | 18.85077 | 52.5696 | 30.23206 | 8.88 | 5.250851 | 1.80486 | 0.3515419 | 10.323 | 4.516944 | 112.9658766 | 106.6317 | 7.8151548 | 3.490536 | 10 | SPS | 2000 | 35 | 10 | 25.06
2809.08 | 561.5235 | 157.36896 | 14.66436 | 51.1488 | 29.59764 | 8.856 | 5.018477 | 1.75608 | 0.3224376 | 10.044 | 4.39533 | 109.9127448 | 105.4429 | 7.6039344 | 3.156035 | 10 | SPS | 2000 | 35 | 10 | 25.45
2601 | 498.6534 | 145.712 | 7.951703 | 47.36 | 28.25135 | 8.8 | 4.41588 | 1.626 | 0.2816807 | 9.3 | 4.163455 | 101.77106 | 102.1357 | 7.04068 | 2.303765 | 10 | SPS | 2000 | 35 | 10 | 22.66
2693 | 612.2199 | 138.722 | 5.167275 | 58.78 | 28.27598 | 9.5 | 4.764714 | 1.858 | 0.3355235 | 9.768 | 5.208698 | 94.29898 | 97.76038 | 7.08116 | 2.727033 | 2.333333 | HP | 1450 | 32 | 30 | 21.58
2962.8 | 510.1001 | 138.092 | 4.350753 | 63.46 | 20.15963 | 8.2 | 4.912993 | 1.85 | 0.3433948 | 12.204 | 5.020082 | 120.90916 | 120.7962 | 7.29352 | 4.939976 | 10 | SPS | 1800 | 30 | 20 | 23
2962.8 | 510.1001 | 138.092 | 4.350753 | 63.46 | 20.15963 | 8.6 | 4.843965 | 1.85 | 0.3433948 | 12.204 | 5.020082 | 120.90916 | 120.7962 | 7.29352 | 4.939976 | 10 | SPS | 1800 | 30 | 20 | 28.5
2962.8 | 510.1001 | 138.092 | 4.350753 | 63.46 | 20.15963 | 9 | 4.775092 | 1.85 | 0.3433948 | 12.204 | 5.020082 | 120.90916 | 120.7962 | 7.29352 | 4.939976 | 10 | SPS | 1800 | 30 | 20 | 25.5
2962.8 | 510.1001 | 138.092 | 4.350753 | 63.46 | 20.15963 | 9.4 | 4.706379 | 1.85 | 0.3433948 | 12.204 | 5.020082 | 120.90916 | 120.7962 | 7.29352 | 4.939976 | 10 | SPS | 1800 | 30 | 20 | 21
2702 | 339.482 | 154.0625 | 6.386937 | 7.75 | 13.42339 | 8.75 | 4.380354 | 1.35 | 0.08660254 | 14.13 | 1.472243 | 179.096975 | 164.9779 | 7.091325 | 7.053763 | 1 | SPS | 2000 | 50 | 20 | 19.4
2898 | 392 | 150.375 | 7.375 | 15.5 | 15.5 | 9 | 4.506939 | 1.4 | 0.1 | 14.98 | 1.7 | 179.70395 | 164.7435 | 7.35755 | 7.641024 | 1 | SPS | 2000 | 50 | 20 | 18.7
3133.2 | 313.6 | 145.95 | 5.9 | 24.8 | 12.4 | 9.3 | 4.654299 | 1.46 | 0.08 | 16 | 1.36 | 180.43232 | 164.4593 | 7.67702 | 8.333873 | 1 | SPS | 2000 | 50 | 20 | 15.4
2662.8 | 313.6 | 154.8 | 5.9 | 6.2 | 12.4 | 8.2 | 4.104875 | 1.34 | 0.08 | 13.96 | 1.36 | 178.97558 | 165.0245 | 7.03808 | 6.935014 | 10 |  |  |  |  | 19.06
2947.056 | 478.2967 | 185.514 | 30.10826 | 0 | 0 | 8.236 | 5.229147 | 1.5288 | 0.2481188 | 15.61728 | 2.534629 | 209.90424 | 176.6249 | 8.0263176 | 9.534551 | 2.491525 |  |  |  |  | 20.8
2706.48 | 208.3449 | 170.37 | 13.11509 | 0 | 0 | 8.37 | 4.68589 | 1.404 | 0.10808 | 14.3424 | 1.104078 | 192.7692 | 170.5872 | 7.371108 | 7.812207 | 1.428571 |  |  |  |  | 21.3
2570.8 | 424.8192 | 145.762 | 12.68259 | 44.5 | 29.31437 | 9.8 | 4.914265 | 1.478 | 0.1428846 | 10.448 | 3.910751 | 119.10688 | 120.2986 | 6.9749 | 3.503664 | 0 | UHS | 2215 | 0 | 1 | 12
2455.97 | 452.5017 | 145.24336 | 11.56994 | 38.1966 | 30.02707 | 9.648 | 4.819401 | 1.48238 | 0.1323342 | 9.41884 | 4.193981 | 106.8046324 | 111.5503 | 6.9226482 | 2.499708 | 0 | UHS | 2215 | 0 | 1 | 17.8
2410.876 | 430.1376 | 142.93152 | 11.81501 | 39.8594 | 28.09932 | 9.686 | 4.826973 | 1.49952 | 0.1321908 | 8.92612 | 4.050083 | 98.5966918 | 104.7732 | 6.879758 | 2.0382 | 0 | UHS | 2215 | 0 | 1 | 17.1
2570.8 | 424.8192 | 145.762 | 12.68259 | 44.5 | 29.31437 | 9.3 | 4.665029 | 1.478 | 0.1428846 | 10.448 | 3.910751 | 119.10688 | 120.2986 | 6.9749 | 3.503664 | 1 | UHS | 2215 | 0 | 1 | 16.4
2455.97 | 452.5017 | 145.24336 | 11.56994 | 38.1966 | 30.02707 | 9.148 | 4.570686 | 1.48238 | 0.1323342 | 9.41884 | 4.193981 | 106.8046324 | 111.5503 | 6.9226482 | 2.499708 | 1 | UHS | 2215 | 0 | 1 | 12.6
2410.876 | 430.1376 | 142.93152 | 11.81501 | 39.8594 | 28.09932 | 9.186 | 4.578411 | 1.49952 | 0.1321908 | 8.92612 | 4.050083 | 98.5966918 | 104.7732 | 6.879758 | 2.0382 | 1 | UHS | 2215 | 0 | 1 | 17.4
2410.876 | 430.1376 | 142.93152 | 11.81501 | 39.8594 | 28.09932 | 8.986 | 4.479008 | 1.49952 | 0.1321908 | 8.92612 | 4.050083 | 98.5966918 | 104.7732 | 6.879758 | 2.0382 | 2.333333 | UHS | 2215 | 0 | 1 | 20.3
2410.876 | 430.1376 | 142.93152 | 11.81501 | 39.8594 | 28.09932 | 9.386 | 4.677827 | 1.49952 | 0.1321908 | 8.92612 | 4.050083 | 98.5966918 | 104.7732 | 6.879758 | 2.0382 | 0.4285714 | UHS | 2215 | 0 | 1 | 23.3
2601 | 498.6534 | 145.712 | 7.951703 | 47.36 | 28.25135 | 8.8 | 4.41588 | 1.626 | 0.2816807 | 9.3 | 4.163455 | 101.77106 | 102.1357 | 7.04068 | 2.303765 | 10 | DFT |  |  |  | 23.55
2619.7 | 476.5694 | 147.122 | 9.075111 | 50.71 | 25.13053 | 8.8 | 4.41588 | 1.605 | 0.2948305 | 9.501 | 3.970941 | 106.10676 | 104.476 | 7.02125 | 2.522622 | 10 | DFT |  |  |  | 21.31
2582.3 | 519.1268 | 144.302 | 6.334455 | 44.01 | 30.69673 | 8.8 | 4.41588 | 1.647 | 0.2662349 | 9.099 | 4.33815 | 97.43536 | 99.7234 | 7.06011 | 2.085059 | 10 | DFT |  |  |  | 24.81
2681.9 | 448.0742 | 145.387 | 7.993466 | 55.21 | 26.93851 | 8.9 | 4.463743 | 1.632 | 0.2804211 | 9.708 | 3.86209 | 106.275 | 104.4174 | 7.03375 | 2.712526 | 10 | DFT |  |  |  | 24.53
2520.1 | 532.4005 | 146.037 | 7.896354 | 39.51 | 27.33769 | 8.7 | 4.367494 | 1.62 | 0.2828074 | 8.892 | 4.406819 | 97.26712 | 99.76666 | 7.04761 | 1.897659 | 10 | DFT |  |  |  | 26.46
2735.9 | 484.117 | 145.397 | 7.990411 | 49.7 | 25.70019 | 8.9 | 4.463743 | 1.622 | 0.2831537 | 10.518 | 4.358128 | 115.07615 | 113.8993 | 7.14686 | 3.40936 | 10 | DFT |  |  |  | 22.21
2466.1 | 475.9675 | 146.027 | 7.900256 | 45.02 | 30.41096 | 8.7 | 4.367494 | 1.63 | 0.2801428 | 8.082 | 3.564884 | 88.46597 | 88.47867 | 6.9345 | 1.200279 | 10 | DFT |  |  |  | 24.09
2696.5 | 452.4129 | 144.723 | 8.436012 | 53.7 | 25.62528 | 9 | 4.516636 | 1.688 | 0.3213658 | 9.873 | 3.845585 | 106.57836 | 104.5105 | 7.0671 | 2.840939 | 10 | DFT |  |  |  | 22.44
2505.5 | 523.8248 | 146.701 | 7.303192 | 41.02 | 29.27369 | 8.6 | 4.312772 | 1.564 | 0.2184582 | 8.727 | 4.384466 | 96.96376 | 99.65232 | 7.01426 | 1.771958 | 10 | DFT |  |  |  | 25.75
2663.2 | 473.9552 | 143.977 | 6.314645 | 51.86 | 30.37151 | 8.9 | 4.463743 | 1.653 | 0.2644258 | 9.507 | 4.070005 | 101.9393 | 102.0844 | 7.05318 | 2.493046 | 10 | DFT |  |  |  | 24.12
2538.8 | 514.7224 | 147.447 | 8.975743 | 42.86 | 25.16642 | 8.7 | 4.367494 | 1.599 | 0.295481 | 9.093 | 4.244771 | 101.60282 | 102.1866 | 7.02818 | 2.115358 | 10 | DFT |  |  |  | 26.69
2717.2 | 510.149 | 143.987 | 6.31301 | 46.35 | 28.64138 | 8.9 | 4.463743 | 1.643 | 0.2681063 | 10.317 | 4.579094 | 110.74045 | 111.8102 | 7.16629 | 3.18898 | 10 | DFT |  |  |  | 23.82
2484.8 | 458.316 | 147.437 | 8.980746 | 48.37 | 27.81922 | 8.7 | 4.367494 | 1.609 | 0.2936477 | 8.283 | 3.410578 | 92.80167 | 91.25476 | 6.91507 | 1.415159 | 10 | DFT |  |  |  | 24.14
2677.8 | 478.6299 | 143.313 | 6.728526 | 50.35 | 29.04972 | 9 | 4.516636 | 1.709 | 0.3036593 | 9.672 | 4.062518 | 102.24266 | 102.187 | 7.08653 | 2.620893 | 10 | DFT |  |  |  | 23.51
2524.2 | 506.3866 | 148.111 | 8.347196 | 44.37 | 27.082 | 8.6 | 4.312772 | 1.543 | 0.229567 | 8.928 | 4.229408 | 101.29946 | 102.0823 | 6.99483 | 1.9885 | 10 | DFT |  |  |  | 28.47
2655 | 539.436 | 145.722 | 7.948222 | 41.85 | 25.42535 | 8.8 | 4.41588 | 1.616 | 0.2841901 | 10.11 | 4.698176 | 110.57221 | 111.873 | 7.15379 | 2.998897 | 10 | DFT |  |  |  | 25.98
2547 | 447.758 | 145.702 | 7.955169 | 52.87 | 29.81793 | 8.8 | 4.41588 | 1.636 | 0.2787902 | 8.49 | 3.359116 | 92.96991 | 91.21735 | 6.92757 | 1.602188 | 10 | DFT |  |  |  | 23.38
2615.6 | 504.9004 | 145.048 | 8.422112 | 45.85 | 26.58602 | 8.9 | 4.46934 | 1.682 | 0.3235058 | 9.465 | 4.164347 | 102.07442 | 102.2387 | 7.07403 | 2.431206 | 10 | DFT |  |  |  | 23.33
2586.4 | 491.8939 | 146.376 | 7.392252 | 48.87 | 29.75642 | 8.7 | 4.361766 | 1.57 | 0.2185406 | 9.135 | 4.156018 | 101.4677 | 102.0318 | 7.00733 | 2.176315 | 10 | DFT |  |  |  | 27.13
2561.6 | 456.4354 | 145.038 | 8.424597 | 51.36 | 28.52078 | 8.9 | 4.46934 | 1.692 | 0.3192429 | 8.655 | 3.399762 | 93.27327 | 91.34982 | 6.96092 | 1.730458 | 10 | DFT |  |  |  | 21.42
2640.4 | 534.6704 | 146.386 | 7.387609 | 43.36 | 27.37522 | 8.7 | 4.361766 | 1.56 | 0.2192259 | 9.945 | 4.719988 | 110.26885 | 111.7922 | 7.12044 | 2.871664 | 10 | DFT |  |  |  | 26.57
2696.5 | 452.4129 | 144.723 | 8.436012 | 53.7 | 25.62528 | 9 | 4.516636 | 1.688 | 0.3213658 | 9.873 | 3.845585 | 106.57836 | 104.5105 | 7.0671 | 2.840939 | 10 | HP | 2100 | 30 | 30 | 21.9
2601 | 498.6534 | 145.712 | 7.951703 | 47.36 | 28.25135 | 8.8 | 4.41588 | 1.626 | 0.2816807 | 9.3 | 4.163455 | 101.77106 | 102.1357 | 7.04068 | 2.303765 | 10 | HP | 2100 | 30 | 30 | 25.8
2505.5 | 523.8248 | 146.701 | 7.303192 | 41.02 | 29.27369 | 8.6 | 4.312772 | 1.564 | 0.2184582 | 8.727 | 4.384466 | 96.96376 | 99.65232 | 7.01426 | 1.771958 | 10 | HP | 2100 | 30 | 30 | 26.6
2505.5 | 523.8248 | 146.701 | 7.303192 | 41.02 | 29.27369 | 8.6 | 4.312772 | 1.564 | 0.2184582 | 8.727 | 4.384466 | 96.96376 | 99.65232 | 7.01426 | 1.771958 | 10 | HP | 2200 | 30 | 60 | 27.1
2457.8 | 496.1775 | 143.442 | 11.25847 | 46.02 | 27.07939 | 8.8 | 4.41588 | 1.526 | 0.112 | 8.692 | 4.205013 | 92.98228 | 96.93876 | 6.97552 | 1.777457 | 10 | UHS | 2215 | 0 | 2 | 23.7
2402.352 | 463.5498 | 140.90246 | 11.1769 | 46.5962 | 24.72995 | 8.814 | 4.401906 | 1.53716 | 0.1092963 | 8.23028 | 3.948716 | 85.6315814 | 90.37269 | 6.9095674 | 1.359841 | 10 | UHS | 2215 | 0 | 2 | 23.9
2466.256 | 460.9392 | 139.87994 | 10.51662 | 49.9414 | 24.49668 | 8.97 | 4.472473 | 1.62164 | 0.2378374 | 8.49302 | 3.716247 | 86.8745918 | 89.65233 | 6.9177146 | 1.580529 | 10 | UHS | 2215 | 0 | 2 | 24.2
2632.875 | 589.9098 | 140.22125 | 9.925026 | 53.7875 | 24.80429 | 9.125 | 4.579165 | 1.7225 | 0.3282815 | 9.9025 | 5.0068 | 99.4541125 | 103.2675 | 7.0870375 | 2.86041 | 10 | UHS | 2215 | 0 | 2 | 23.5
2236.4 | 271.5987 | 141.162 | 12.22957 | 49.94 | 26.01927 | 8.8 | 4.41588 | 1.552 | 0.1178813 | 6.58 | 1.33529 | 66.987 | 63.79974 | 6.74678 | 0.1783193 | 10 | UHS | 2215 | 0 | 2 | 24.3
2468.8 | 489.3062 | 137.712 | 8.091055 | 47.92 | 27.0007 | 9 | 4.511097 | 1.586 | 0.05851496 | 8.614 | 4.24816 | 84.92578 | 91.67181 | 6.998 | 1.676654 | 10 | UHS | 2215 | 0 | 2 | 24.6
2728.112 | 475.2839 | 149.0141 | 8.168979 | 52.8388 | 23.97556 | 8.676 | 4.353405 | 1.47962 | 0.1116056 | 10.61118 | 4.392854 | 121.9261322 | 118.8418 | 7.1084552 | 3.565565 | 10 | SPS | 2200 | 30 | 10 | 19.84
2965.75 | 588.4974 | 145.7125 | 8.772569 | 59.2 | 23.5734 | 9 | 4.513868 | 1.6975 | 0.3944854 | 12.795 | 5.387924 | 137.222075 | 132.3827 | 7.3157 | 5.514456 | 10 | SPS | 2200 | 30 | 10 | 19.1
2873.8 | 557.5684 | 148.12 | 9.206009 | 47.36 | 31.70657 | 8.8 | 4.41588 | 1.618 | 0.387009 | 12.892 | 4.823009 | 145.47566 | 139.59 | 7.21758 | 5.704976 | 10 | SPS | 2200 | 30 | 10 | 19.63
2801 | 658.6207 | 138.742 | 5.183576 | 47.76 | 26.2131 | 8.48 | 4.717987 | 1.838 | 0.3528399 | 11.388 | 5.811972 | 111.90128 | 117.0765 | 7.30738 | 4.11436 | 10 | SPS | 1400 | 50 | 5 | 23.2
2801 | 658.6207 | 138.742 | 5.183576 | 47.76 | 26.2131 | 8.56 | 4.706506 | 1.838 | 0.3528399 | 11.388 | 5.811972 | 111.90128 | 117.0765 | 7.30738 | 4.11436 | 10 | SPS | 1600 | 50 | 5 | 23
2801 | 658.6207 | 138.742 | 5.183576 | 47.76 | 26.2131 | 8.52 | 4.712245 | 1.838 | 0.3528399 | 11.388 | 5.811972 | 111.90128 | 117.0765 | 7.30738 | 4.11436 | 10 | SPS | 1800 | 50 | 5 | 25
2601 | 498.6534 | 145.712 | 7.951703 | 47.36 | 28.25135 | 8.8 | 4.41588 | 1.626 | 0.2816807 | 9.3 | 4.163455 | 101.77106 | 102.1357 | 7.04068 | 2.303765 | 10 | HP | 1850 | 30 | 60 | 25.3
2523 | 476.4149 | 150.01 | 7.474717 | 33.16 | 30.40806 | 8.4 | 4.207137 | 1.454 | 0.118254 | 9.91 | 4.467366 | 118.28106 | 120.5108 | 6.98722 | 2.958268 | 10 | SPS | 2000 | 50 | 10 | 19.2
2676.6 | 447.2125 | 145.212 | 7.049225 | 39.14 | 34.26786 | 8.8 | 4.41588 | 1.62 | 0.2881666 | 10.654 | 4.136702 | 119.22426 | 120.4931 | 7.07892 | 3.599825 | 10 | SPS | 2000 | 50 | 10 | 18.4
2962.8 | 510.1001 | 138.092 | 4.350753 | 63.46 | 20.15963 | 9.4 | 4.706379 | 1.85 | 0.3433948 | 12.204 | 5.020082 | 120.90916 | 120.7962 | 7.29352 | 4.939976 | 10 | SPS | 2200 | 30 | 5 | 27
2534 | 467.7234 | 144.28 | 8.357787 | 35.06 | 31.13298 | 8.6 | 4.306971 | 1.514 | 0.1162067 | 9.832 | 4.529028 | 110.22456 | 116.4166 | 7.0097 | 2.85661 | 10 | SPS | 2200 | 30 | 5 | 29
2836.4 | 610.134 | 145.3 | 6.938804 | 40.66 | 35.61952 | 8.8 | 4.41588 | 1.66 | 0.3641977 | 12.49 | 5.388781 | 136.80426 | 136.3915 | 7.25644 | 5.26294 | 10 | SPS | 2200 | 30 | 5 | 31
2771.8 | 656.996 | 140.07 | 5.227963 | 50.78 | 29.24807 | 9 | 4.511097 | 1.726 | 0.3202249 | 11.058 | 5.914296 | 111.29456 | 116.9281 | 7.24068 | 3.859392 | 10 | SPS | 2200 | 30 | 5 | 28
2712 | 675.0268 | 148.77 | 8.924943 | 31.66 | 27.83578 | 8.6 | 4.318565 | 1.606 | 0.3883092 | 12.076 | 5.741256 | 136.46778 | 136.572 | 7.23144 | 4.87909 | 10 | SPS | 2200 | 30 | 5 | 33
2668.5 | 421.7378 | 150.975 | 8.073607 | 39.55 | 30.84887 | 8.5 | 4.257347 | 1.4325 | 0.1231615 | 11.2625 | 3.974974 | 135.884575 | 132.1152 | 7.026975 | 4.265285 | 10 | UHP | 1800 | 6000 | 30 | 25.65
2668.5 | 421.7378 | 150.975 | 8.073607 | 39.55 | 30.84887 | 7.7 | 4.304649 | 1.4325 | 0.1231615 | 11.2625 | 3.974974 | 135.884575 | 132.1152 | 7.026975 | 4.265285 | 10 | UHP | 1800 | 6000 | 30 | 25.11
2668.5 | 421.7378 | 150.975 | 8.073607 | 39.55 | 30.84887 | 6.9 | 4.352585 | 1.4325 | 0.1231615 | 11.2625 | 3.974974 | 135.884575 | 132.1152 | 7.026975 | 4.265285 | 10 | UHP | 1800 | 6000 | 30 | 24.89
2668.5 | 421.7378 | 150.975 | 8.073607 | 39.55 | 30.84887 | 6.5 | 4.376785 | 1.4325 | 0.1231615 | 11.2625 | 3.974974 | 135.884575 | 132.1152 | 7.026975 | 4.265285 | 10 | UHP | 1800 | 6000 | 30 | 23.92